## Sheet1
core_shell | batch | Item | use | Time_s | Temp_C | Normalized_Intensity_Cnt/s | Radius_nm | pid | Mw_R_kDa | Normalized_Static_Scattering_Detector | Mw_S_kDa | SOS | Amp | Baseline | Peak1_rad_nm | Peak1_pid | Peak1_Mw_R_kDa | Peak2_rad_nm | Peak3_rad_nm
shell | 1 | Acq 1 | yes | 3 | 25.2 | 509656 | 53.06 | 0 | 36538 | 8.79853 | --- | 19.255 | 0.423 | 1.001 | --- | --- | --- | 50.7 | ---
shell | 1 | Acq 2 | yes | 8.1 | 25.2 | 480883 | 50.69 | 2.1 | 32830 | 8.88887 | --- | 10.543 | 0.405 | 1 | --- | --- | --- | 52 | ---
shell | 1 | Acq 3 | yes | 13.2 | 25.2 | 483010 | 51.12 | 7.8 | 33489 | 9.02688 | --- | 12.11 | 0.431 | 1 | --- | --- | --- | 55.7 | ---
shell | 1 | Acq 4 | yes | 18.2 | 25.2 | 502117 | 51.11 | 0 | 33474 | 8.89832 | --- | 20.997 | 0.41 | 1 | --- | --- | --- | 51.6 | ---
shell | 1 | Acq 5 | yes | 23.3 | 25.2 | 476786 | 53.44 | 4.3 | 37155 | 8.78904 | --- | 13.841 | 0.438 | 1 | --- | --- | --- | 55.8 | ---
shell | 1 | Acq 6 | yes | 28.3 | 25.2 | 477687 | 49.32 | 12.7 | 30797 | 8.78585 | --- | 12.249 | 0.42 | 1 | 4.38 | 5.9 | 106.4 | 51.4 | ---
shell | 1 | Acq 7 | yes | 33.4 | 25.1 | 483224 | 52.35 | 0 | 35407 | 8.79899 | --- | 19.847 | 0.414 | 1 | --- | --- | --- | 51.9 | ---
shell | 1 | Acq 8 | yes | 38.4 | 25.1 | 472429 | 51.75 | 3.6 | 34462 | 8.87876 | --- | 14.102 | 0.444 | 1 | --- | --- | --- | 54.7 | ---
shell | 1 | Acq 9 | yes | 43.5 | 25.1 | 470801 | 51.49 | 2.6 | 34059 | 8.86365 | --- | 12.419 | 0.443 | 1 | --- | --- | --- | 53.3 | ---
shell | 1 | Acq 10 | yes | 48.6 | 25.1 | 484408 | 51.19 | 1.4 | 33605 | 8.75702 | --- | 14.653 | 0.409 | 0.999 | --- | --- | --- | 52.1 | ---
shell | 1 | Acq 1 | yes | 61.8 | 25.1 | 485226 | 53.16 | 0 | 36696 | 8.76849 | --- | 23.765 | 0.433 | 0.999 | --- | --- | --- | 52.5 | ---
shell | 1 | Acq 2 | yes | 66.8 | 25.1 | 473940 | 48.97 | 12.5 | 30294 | 8.85164 | --- | 12.425 | 0.398 | 1 | --- | --- | --- | 55.1 | ---
shell | 1 | Acq 3 | yes | 71.9 | 25.1 | 483161 | 48.76 | 5 | 29992 | 9.07486 | --- | 11.567 | 0.417 | 1 | --- | --- | --- | 51.7 | ---
shell | 1 | Acq 4 | yes | 76.9 | 25.1 | 472542 | 49.39 | 4.7 | 30905 | 8.80624 | --- | 14.228 | 0.425 | 1 | --- | --- | --- | 52.5 | ---
shell | 1 | Acq 5 | yes | 82 | 25.1 | 487351 | 51.64 | 21.3 | 34300 | 8.77194 | --- | 10.297 | 0.401 | 1.001 | --- | --- | --- | 53.1 | 2396.2
shell | 1 | Acq 6 | yes | 87.1 | 25.1 | 472703 | 51.39 | 18.9 | 33910 | 8.76139 | --- | 15.443 | 0.431 | 1 | --- | --- | --- | 65.1 | ---
shell | 1 | Acq 7 | yes | 92.1 | 25.1 | 490008 | 51.78 | 0 | 34506 | 8.7824 | --- | 18.75 | 0.431 | 0.999 | --- | --- | --- | 51 | ---
shell | 1 | Acq 8 | yes | 97.2 | 25.1 | 474420 | 51.78 | 16.6 | 34519 | 8.95855 | --- | 11.724 | 0.407 | 1.001 | --- | --- | --- | 55.5 | 1056
shell | 1 | Acq 9 | yes | 102.2 | 25.1 | 480910 | 50.17 | 3.3 | 32055 | 8.84533 | --- | 13.18 | 0.415 | 1 | --- | --- | --- | 48.7 | 1521.8
shell | 1 | Acq 10 | yes | 107.3 | 25.1 | 460993 | 48.76 | 18 | 29981 | 8.75615 | --- | 13.742 | 0.448 | 1 | --- | --- | --- | 59.1 | ---
shell | 1 | Acq 1 | yes | 119.1 | 25.1 | 484216 | 53.93 | 0.6 | 37961 | 8.83032 | --- | 18.756 | 0.46 | 0.999 | --- | --- | --- | 55 | ---
shell | 1 | Acq 2 | yes | 124.2 | 25.1 | 473077 | 48.2 | 7.2 | 29188 | 8.76163 | --- | 14.468 | 0.428 | 1 | 2.4 | 4 | 26.2 | 51.8 | ---
shell | 1 | Acq 3 | yes | 129.3 | 25.1 | 449736 | 52.61 | 0 | 35829 | 8.75305 | --- | 16.41 | 0.423 | 0.999 | --- | --- | --- | 52 | ---
shell | 1 | Acq 4 | yes | 134.3 | 25.1 | 446165 | 49.02 | 14.9 | 30364 | 8.81115 | --- | 16.023 | 0.425 | 1 | --- | --- | --- | 51.5 | 3122.2
shell | 1 | Acq 5 | yes | 139.4 | 25.1 | 456518 | 50.88 | 4.4 | 33118 | 9.02803 | --- | 16.467 | 0.461 | 1 | --- | --- | --- | 51.6 | 990.5
shell | 1 | Acq 6 | yes | 144.4 | 25.1 | 474424 | 51.34 | 7.4 | 33833 | 8.90783 | --- | 12.419 | 0.437 | 1.001 | --- | --- | --- | 50.5 | ---
shell | 1 | Acq 7 | yes | 149.5 | 25.1 | 481145 | 51.88 | 4.4 | 34676 | 8.76319 | --- | 8 | 0.4 | 1 | --- | --- | --- | 51.6 | ---
shell | 1 | Acq 8 | yes | 154.5 | 25.1 | 461785 | 51.41 | 8.7 | 33939 | 8.75133 | --- | 17.002 | 0.449 | 1 | --- | --- | --- | 56 | ---
shell | 1 | Acq 9 | yes | 159.6 | 25.1 | 460263 | 52.03 | 8.6 | 34906 | 8.76528 | --- | 13.406 | 0.448 | 1 | 1.34 | 5.2 | 6.7 | 56.2 | ---
shell | 1 | Acq 10 | yes | 164.7 | 25.1 | 459590 | 50.81 | 8 | 33018 | 8.7628 | --- | 12.734 | 0.419 | 1 | --- | --- | --- | 54.8 | ---
shell | 2 | Acq 1 | yes | 247.9 | 25 | 453799 | 51.44 | 3.6 | 33983 | 8.7784 | --- | 12.837 | 0.378 | 1 | 5.62 | 0 | 190.9 | 52.2 | ---
shell | 2 | Acq 2 | yes | 253 | 25 | 438030 | 50.26 | 14.1 | 32194 | 8.7582 | --- | 15.133 | 0.429 | 1 | --- | --- | --- | 52.4 | 1352.1
shell | 2 | Acq 3 | yes | 258 | 25 | 432077 | 51.02 | 0.1 | 33336 | 8.74718 | --- | 15.568 | 0.434 | 1 | --- | --- | --- | 52.8 | ---
shell | 2 | Acq 4 | yes | 263.1 | 25 | 449533 | 48.09 | 6.2 | 29033 | 8.80825 | --- | 14.201 | 0.418 | 1 | --- | --- | --- | 52.1 | ---
shell | 2 | Acq 5 | yes | 268.1 | 25 | 438058 | 48.76 | 19.7 | 29980 | 8.80302 | --- | 13.444 | 0.418 | 0.999 | --- | --- | --- | 61.9 | ---
shell | 2 | Acq 6 | yes | 273.2 | 25 | 431558 | 48.73 | 15.5 | 29936 | 9.0021 | --- | 16.818 | 0.437 | 1 | --- | --- | --- | 58.5 | ---
shell | 2 | Acq 7 | yes | 278.2 | 25 | 456493 | 51.51 | 6.5 | 34096 | 8.97263 | --- | 12.613 | 0.409 | 1 | --- | --- | --- | 57 | ---
shell | 2 | Acq 8 | yes | 283.3 | 25 | 439672 | 50.52 | 7.1 | 32587 | 8.77739 | --- | 15.564 | 0.451 | 1.001 | --- | --- | --- | 54.9 | ---
shell | 2 | Acq 9 | yes | 288.4 | 25 | 430492 | 49.93 | 9.9 | 31696 | 8.84458 | --- | 16.018 | 0.389 | 1.001 | --- | --- | --- | 46.7 | 577.3
shell | 2 | Acq 10 | yes | 293.4 | 25 | 427488 | 51.13 | 0.5 | 33511 | 8.79789 | --- | 14.598 | 0.428 | 1.001 | --- | --- | --- | 47 | ---
shell | 2 | Acq 1 | yes | 306.1 | 25 | 415411 | 48.77 | 9.1 | 30003 | 8.9099 | --- | 13.279 | 0.412 | 1 | --- | --- | --- | 51.7 | ---
shell | 2 | Acq 2 | yes | 311.2 | 25 | 425331 | 51.67 | 0 | 34334 | 8.76597 | --- | 22.215 | 0.457 | 1 | --- | --- | --- | 52.2 | ---
shell | 2 | Acq 3 | yes | 316.3 | 25 | 432245 | 47.5 | 14.3 | 28199 | 8.76063 | --- | 12.871 | 0.394 | 0.999 | --- | --- | --- | 52.2 | ---
shell | 2 | Acq 4 | yes | 321.3 | 25 | 427877 | 49.75 | 0 | 31427 | 8.75522 | --- | 14.531 | 0.409 | 0.999 | --- | --- | --- | 49.5 | ---
shell | 2 | Acq 5 | yes | 326.4 | 25 | 426044 | 48.61 | 11.6 | 29768 | 8.74262 | --- | 12.14 | 0.437 | 1 | --- | --- | --- | 55.1 | ---
shell | 2 | Acq 6 | yes | 331.4 | 25 | 416118 | 49.6 | 1.8 | 31207 | 8.73181 | --- | 9.62 | 0.419 | 1 | --- | --- | --- | 51.2 | ---
shell | 2 | Acq 7 | yes | 336.5 | 25 | 440874 | 48.68 | 14.2 | 29868 | 8.73974 | --- | 12.832 | 0.414 | 1 | --- | --- | --- | 57.6 | ---
shell | 2 | Acq 8 | yes | 341.5 | 25 | 425052 | 50.39 | 13.5 | 32390 | 8.73665 | --- | 14.692 | 0.442 | 1 | --- | --- | --- | 57.9 | ---
shell | 2 | Acq 9 | yes | 346.6 | 25 | 458984 | 50.09 | 3.1 | 31941 | 8.72879 | --- | 15.211 | 0.441 | 1 | --- | --- | --- | 51.6 | ---
shell | 2 | Acq 10 | yes | 351.7 | 25 | 444780 | 51.74 | 0 | 34456 | 8.75659 | --- | 26.34 | 0.421 | 1 | --- | --- | --- | 50.8 | ---
shell | 2 | Acq 1 | yes | 363 | 25 | 440574 | 54.96 | 8.7 | 39678 | 8.75088 | --- | 22.086 | 0.473 | 0.999 | --- | --- | --- | 57.4 | ---
shell | 2 | Acq 2 | yes | 368.1 | 25 | 433765 | 50.84 | 6.9 | 33071 | 8.76937 | --- | 10.19 | 0.441 | 1 | --- | --- | --- | 54.9 | ---
shell | 2 | Acq 3 | yes | 373.2 | 25 | 434270 | 49.62 | 10.9 | 31233 | 8.74241 | --- | 12.663 | 0.429 | 0.999 | --- | --- | --- | 53.5 | ---
shell | 2 | Acq 4 | yes | 378.2 | 25 | 411762 | 49.7 | 8.1 | 31349 | 8.73566 | --- | 14.623 | 0.452 | 1 | --- | --- | --- | 53.9 | ---
shell | 2 | Acq 5 | yes | 383.3 | 25 | 429040 | 49.99 | 11.4 | 31786 | 8.76095 | --- | 14.684 | 0.446 | 1 | --- | --- | --- | 56.2 | ---
shell | 2 | Acq 6 | yes | 388.3 | 25 | 439878 | 50.85 | 0 | 33086 | 8.8109 | --- | 15.71 | 0.432 | 1 | --- | --- | --- | 51.6 | ---
shell | 2 | Acq 7 | yes | 393.4 | 25 | 417642 | 49.24 | 17.3 | 30675 | 8.75842 | --- | 19.334 | 0.46 | 1 | --- | --- | --- | 60.8 | ---
shell | 2 | Acq 8 | yes | 398.4 | 25 | 444740 | 47.11 | 16.6 | 27665 | 8.73576 | --- | 12.324 | 0.46 | 1 | --- | --- | --- | 55 | ---
shell | 2 | Acq 9 | yes | 403.5 | 25 | 418929 | 50.2 | 0 | 32096 | 8.7457 | --- | 15.209 | 0.432 | 1 | --- | --- | --- | 50.3 | ---
shell | 2 | Acq 10 | yes | 408.6 | 25 | 445083 | 50.36 | 5.1 | 32337 | 8.83406 | --- | 11.931 | 0.435 | 1 | --- | --- | --- | 52.9 | ---
shell | 2 | Acq 1 | no | 379 | 25 | 861820 | 53.41 | 15.3 | 37104 | 11.3688 | --- | 12.35 | 0.381 | 1 | 4.52 | 8 | 114.7 | 58.5 | ---
shell | 2 | Acq 2 | no | 384.1 | 25 | 849616 | 52.59 | 13.9 | 35784 | 11.3689 | --- | 7.294 | 0.354 | 1 | 8.49 | 8.7 | 502.6 | 60.8 | ---
shell | 2 | Acq 3 | no | 389.1 | 25 | 864864 | 51.66 | 23.9 | 34329 | 11.3688 | --- | 7.07 | 0.355 | 1.001 | --- | --- | --- | 54.9 | 811
shell | 2 | Acq 4 | no | 394.2 | 25 | 798057 | 53.52 | 18.6 | 37285 | 11.3688 | --- | 8.159 | 0.353 | 1 | --- | --- | --- | 66.1 | 4073.7
shell | 2 | Acq 5 | no | 399.2 | 25 | 812757 | 52.77 | 10.6 | 36078 | 11.3688 | --- | 10.04 | 0.352 | 1.001 | 1.33 | 4.2 | 6.5 | 50.3 | 1277.6
shell | 2 | Acq 6 | no | 404.3 | 25 | 840125 | 55.13 | 21.4 | 39969 | 11.3688 | --- | 13.769 | 0.354 | 0.999 | 3.46 | 11.8 | 61.5 | 70.8 | ---
shell | 2 | Acq 7 | no | 409.4 | 25 | 861575 | 51.32 | 22 | 33803 | 11.3688 | --- | 11.011 | 0.358 | 1 | --- | --- | --- | 74.2 | ---
shell | 2 | Acq 8 | no | 414.4 | 25 | 820240 | 52.98 | 17.2 | 36421 | 11.3688 | --- | 7.193 | 0.354 | 1 | 2.67 | 10 | 33.5 | 64.2 | ---
shell | 2 | Acq 9 | no | 419.5 | 25 | 805420 | 55.12 | 17.2 | 39945 | 11.3688 | --- | 8.515 | 0.36 | 0.999 | 2.28 | 7.2 | 23.1 | 62.7 | ---
shell | 2 | Acq 10 | no | 424.5 | 25 | 889789 | 51.64 | 17.5 | 34299 | 11.3688 | --- | 8.876 | 0.346 | 1.001 | --- | --- | --- | 55.8 | ---
shell | 2 | Acq 1 | no | 436.6 | 25 | 841273 | 56.84 | 20.6 | 42926 | 11.3688 | --- | 12.236 | 0.366 | 1.001 | 8.64 | 4.2 | 523.1 | 52 | 1484.7
shell | 2 | Acq 2 | no | 441.6 | 25 | 864244 | 51.3 | 14.2 | 33773 | 11.3689 | --- | 7.707 | 0.344 | 1 | 1.79 | 8.3 | 13.2 | 59.5 | ---
shell | 2 | Acq 3 | no | 446.7 | 25 | 852640 | 54.88 | 19.8 | 39543 | 11.3689 | --- | 7.932 | 0.363 | 1 | --- | --- | --- | 72 | ---
shell | 2 | Acq 4 | no | 451.7 | 25 | 820556 | 53.06 | 18.6 | 36538 | 11.3689 | --- | 10.268 | 0.344 | 1 | 2.02 | 6.8 | 17.5 | 69.7 | ---
shell | 2 | Acq 5 | no | 456.8 | 25 | 827272 | 54.79 | 4.3 | 39395 | 11.3688 | --- | 9.282 | 0.352 | 1 | 4.31 | 3.1 | 102.8 | 55.2 | ---
shell | 2 | Acq 6 | no | 461.8 | 25 | 862073 | 53.51 | 23.9 | 37276 | 11.3689 | --- | 6.692 | 0.346 | 1 | --- | --- | --- | 71.6 | 1774.7
shell | 2 | Acq 7 | no | 466.9 | 25 | 862810 | 51.64 | 22.7 | 34296 | 11.3689 | --- | 8.797 | 0.344 | 1 | --- | --- | --- | 10.1 | ---
shell | 2 | Acq 8 | no | 472 | 25 | 848203 | 54.43 | 15.8 | 38795 | 11.3689 | --- | 12.572 | 0.344 | 0.999 | 1.85 | 7.4 | 14.3 | 61.8 | ---
shell | 2 | Acq 9 | no | 477 | 25 | 838193 | 54 | 14.9 | 38080 | 11.3689 | --- | 7.194 | 0.348 | 1 | --- | --- | --- | 64.7 | ---
shell | 2 | Acq 10 | no | 482.1 | 25 | 832927 | 52.25 | 17.3 | 35256 | 11.3689 | --- | 9.985 | 0.346 | 1 | --- | --- | --- | 52 | 812.3
shell | 2 | Acq 1 | no | 494.9 | 25 | 856002 | 53.66 | 23.9 | 37519 | 11.3689 | --- | 6.913 | 0.369 | 0.999 | --- | --- | --- | 76.3 | ---
shell | 2 | Acq 2 | no | 499.9 | 25 | 866773 | 51.23 | 20.5 | 33654 | 11.3689 | --- | 9.07 | 0.342 | 1 | 5.11 | 11.1 | 153 | 63.5 | ---
shell | 2 | Acq 3 | no | 505 | 25 | 860605 | 53.97 | 19.5 | 38026 | 11.369 | --- | 6.924 | 0.341 | 0.999 | 4.1 | 8.2 | 91.4 | 62.4 | ---
shell | 2 | Acq 4 | no | 510.1 | 25 | 857896 | 52.31 | 13.1 | 35340 | 11.3689 | --- | 10.374 | 0.342 | 1 | --- | --- | --- | 59.3 | ---
shell | 2 | Acq 5 | no | 515.1 | 25 | 859237 | 54.52 | 19.5 | 38944 | 11.3689 | --- | 8.73 | 0.355 | 1 | --- | --- | --- | 73.2 | ---
shell | 2 | Acq 6 | no | 520.2 | 25 | 842931 | 54.45 | 20.7 | 38827 | 11.369 | --- | 5.111 | 0.342 | 1 | 7.86 | 12.9 | 419.1 | 69.4 | ---
shell | 2 | Acq 7 | no | 525.2 | 25 | 850517 | 52.69 | 19 | 35941 | 11.369 | --- | 7.599 | 0.347 | 1.001 | --- | --- | --- | 52.9 | 807.4
shell | 2 | Acq 8 | no | 530.3 | 25 | 868087 | 54.04 | 18.4 | 38148 | 11.369 | --- | 9.856 | 0.351 | 1 | --- | --- | --- | 68.1 | ---
shell | 2 | Acq 9 | no | 535.3 | 25 | 866485 | 54.53 | 17.6 | 38961 | 11.369 | --- | 8.426 | 0.336 | 1 | 5.74 | 6.1 | 200.6 | 59.4 | 1974.4
shell | 2 | Acq 10 | no | 540.4 | 25 | 854417 | 53.4 | 17.3 | 37087 | 11.3689 | --- | 9.101 | 0.331 | 1 | 3.46 | 4 | 61.5 | 50.8 | 739.2
shell | 3 | Acq 1 | yes | 759.4 | 25 | 474760 | 51.7 | 0 | 34381 | 9.21111 | --- | 17.371 | 0.427 | 1 | --- | --- | --- | 50.2 | 4308
shell | 3 | Acq 2 | yes | 764.4 | 25 | 453933 | 51.37 | 9.7 | 33871 | 9.20129 | --- | 9.227 | 0.381 | 0.999 | --- | --- | --- | 56.2 | ---
shell | 3 | Acq 3 | yes | 769.5 | 25 | 462860 | 49.78 | 15.4 | 31480 | 9.15432 | --- | 10.375 | 0.361 | 1 | --- | --- | --- | 56.2 | ---
shell | 3 | Acq 4 | yes | 774.6 | 25 | 444303 | 51.37 | 16 | 33879 | 9.10328 | --- | 8.438 | 0.374 | 1 | --- | --- | --- | 60.6 | 744
shell | 3 | Acq 5 | yes | 779.6 | 25 | 430810 | 52.44 | 12.1 | 35545 | 9.16625 | --- | 17.945 | 0.392 | 1.001 | --- | --- | --- | 53.1 | 1192.4
shell | 3 | Acq 6 | yes | 784.7 | 25 | 428032 | 54.59 | 0 | 39054 | 9.16209 | --- | 18.308 | 0.405 | 0.999 | --- | --- | --- | 53.2 | ---
shell | 3 | Acq 7 | yes | 789.7 | 25 | 441448 | 52.59 | 12.3 | 35797 | 9.16683 | --- | 15.501 | 0.39 | 1 | --- | --- | --- | 59.7 | ---
shell | 3 | Acq 8 | yes | 794.8 | 25 | 422702 | 53.19 | 9.5 | 36749 | 9.16566 | --- | 13.08 | 0.399 | 1 | --- | --- | --- | 60.8 | ---
shell | 3 | Acq 9 | yes | 799.8 | 25 | 426137 | 53.06 | 0 | 36535 | 9.16476 | --- | 9.23 | 0.394 | 1 | --- | --- | --- | 53.3 | ---
shell | 3 | Acq 10 | yes | 804.9 | 25 | 448640 | 53.02 | 0 | 36469 | 9.17025 | --- | 13.709 | 0.401 | 0.999 | --- | --- | --- | 53.1 | ---
shell | 3 | Acq 1 | yes | 818.4 | 25 | 444019 | 51.75 | 15.2 | 34473 | 9.27215 | --- | 14.905 | 0.396 | 1 | --- | --- | --- | 63.1 | ---
shell | 3 | Acq 2 | yes | 823.4 | 25 | 435502 | 52.56 | 2.2 | 35739 | 9.20263 | --- | 12.002 | 0.408 | 1 | --- | --- | --- | 54.7 | ---
shell | 3 | Acq 3 | yes | 828.5 | 25 | 437921 | 53.82 | 2.8 | 37779 | 9.26336 | --- | 12.103 | 0.396 | 1 | --- | --- | --- | 56.2 | 1297.4
shell | 3 | Acq 4 | yes | 833.5 | 25 | 457710 | 53.16 | 20.1 | 36696 | 9.41428 | --- | 11.995 | 0.389 | 1 | --- | --- | --- | 58.5 | ---
shell | 3 | Acq 5 | yes | 838.6 | 25 | 447349 | 52.21 | 11.8 | 35184 | 9.39997 | --- | 12.356 | 0.394 | 1 | --- | --- | --- | 61 | ---
shell | 3 | Acq 6 | yes | 843.6 | 25 | 442909 | 52.43 | 1.6 | 35530 | 9.38059 | --- | 9.879 | 0.386 | 0.999 | --- | --- | --- | 53.6 | ---
shell | 3 | Acq 7 | yes | 848.7 | 25 | 450193 | 52.18 | 8.1 | 35139 | 9.15435 | --- | 9.576 | 0.404 | 1.001 | --- | --- | --- | 52.4 | ---
shell | 3 | Acq 8 | yes | 853.8 | 25 | 439937 | 53.86 | 0 | 37836 | 9.16601 | --- | 13.041 | 0.4 | 1 | --- | --- | --- | 54 | ---
shell | 3 | Acq 9 | yes | 858.8 | 25 | 431270 | 54.23 | 2 | 38457 | 9.25248 | --- | 9.576 | 0.389 | 1 | --- | --- | --- | 54.8 | ---
shell | 3 | Acq 10 | yes | 863.9 | 25 | 472015 | 52.71 | 20.4 | 35986 | 9.27382 | --- | 18.308 | 0.398 | 1.002 | --- | --- | --- | 49.6 | 4713.1
shell | 3 | Acq 1 | yes | 875.8 | 25 | 461452 | 55.96 | 19.5 | 41386 | 9.36573 | --- | 15.067 | 0.403 | 1.002 | --- | --- | --- | 52.6 | 1651.4
shell | 3 | Acq 2 | yes | 880.8 | 25 | 486024 | 56.06 | 23.8 | 41558 | 9.20943 | --- | 22.695 | 0.418 | 1.004 | --- | --- | --- | 57.4 | ---
shell | 3 | Acq 3 | yes | 885.9 | 25 | 473535 | 58.55 | 23.9 | 46015 | 9.27843 | --- | 19.033 | 0.425 | 1.004 | --- | --- | --- | 55.9 | 1045.6
shell | 3 | Acq 4 | yes | 890.9 | 25 | 437686 | 54.41 | 22.6 | 38749 | 9.33864 | --- | 12.628 | 0.412 | 0.999 | --- | --- | --- | 57.6 | ---
shell | 3 | Acq 5 | yes | 896 | 25 | 436181 | 50.66 | 18.3 | 32798 | 9.83712 | --- | 14.558 | 0.4 | 1.001 | --- | --- | --- | 49.2 | 1592.5
shell | 3 | Acq 6 | yes | 901.1 | 25 | 437042 | 51.92 | 20.7 | 34725 | 9.30139 | --- | 12.474 | 0.4 | 1 | --- | --- | --- | 64.6 | 1509
shell | 3 | Acq 7 | yes | 906.1 | 25 | 421569 | 54.1 | 3.1 | 38241 | 9.17462 | --- | 9.328 | 0.405 | 1 | --- | --- | --- | 56.6 | ---
shell | 3 | Acq 8 | yes | 911.2 | 25 | 427606 | 50.55 | 16.4 | 32625 | 9.1741 | --- | 11.527 | 0.377 | 1 | --- | --- | --- | 61.1 | ---
shell | 3 | Acq 9 | yes | 916.2 | 25 | 414915 | 49.21 | 8.7 | 30633 | 9.18031 | --- | 10.801 | 0.399 | 1 | --- | --- | --- | 53.3 | ---
shell | 3 | Acq 10 | yes | 921.3 | 25 | 447092 | 52.68 | 6.5 | 35930 | 9.3297 | --- | 14.468 | 0.422 | 0.999 | --- | --- | --- | 55.1 | ---
core | 1 | Acq 1 | yes | 3.7 | 24.9 | 1420000 | 47.99 | 13 | 28887 | 11.3679 | --- | 4.054 | 0.245 | 1 | --- | --- | --- | 57.5 | ---
core | 1 | Acq 2 | yes | 8.7 | 24.9 | 1420000 | 48.49 | 6.4 | 29600 | 11.3679 | --- | 2.067 | 0.253 | 1 | --- | --- | --- | 51.9 | ---
core | 1 | Acq 3 | yes | 13.8 | 24.9 | 1410000 | 48.52 | 0 | 29648 | 11.3679 | --- | 5.869 | 0.254 | 1 | --- | --- | --- | 45.6 | 841.1
core | 1 | Acq 4 | yes | 18.8 | 24.9 | 1450000 | 47.68 | 8.4 | 28460 | 11.368 | --- | 4.052 | 0.258 | 0.999 | --- | --- | --- | 51 | ---
core | 1 | Acq 5 | yes | 23.9 | 24.9 | 1400000 | 48.33 | 5.6 | 29365 | 11.368 | --- | 3.165 | 0.247 | 1 | 2.21 | 2.9 | 21.5 | 50.3 | ---
core | 1 | Acq 6 | yes | 29 | 24.9 | 1440000 | 48.37 | 4.8 | 29421 | 11.368 | --- | 2.236 | 0.23 | 1 | --- | --- | --- | 50.4 | ---
core | 1 | Acq 7 | yes | 34 | 24.9 | 1450000 | 48.6 | 12.4 | 29756 | 11.368 | --- | 2.558 | 0.238 | 1.001 | --- | --- | --- | 46.9 | 3909.3
core | 1 | Acq 8 | yes | 39.1 | 24.9 | 1430000 | 46.78 | 7.1 | 27213 | 11.3681 | --- | 3.641 | 0.239 | 1 | --- | --- | --- | 50 | ---
core | 1 | Acq 9 | yes | 44.1 | 24.9 | 1390000 | 48.67 | 6.4 | 29851 | 11.3681 | --- | 3.929 | 0.249 | 1 | --- | --- | --- | 51 | ---
core | 1 | Acq 10 | yes | 49.2 | 24.9 | 1420000 | 47.69 | 18.6 | 28467 | 11.3681 | --- | 4.538 | 0.263 | 1 | --- | --- | --- | 56.8 | ---
core | 1 | Acq 1 | yes | 61.7 | 24.9 | 1410000 | 48.26 | 10.5 | 29274 | 11.3681 | --- | 3.037 | 0.231 | 1 | 4.07 | 5.1 | 90.1 | 51.5 | ---
core | 1 | Acq 2 | yes | 66.7 | 24.9 | 1370000 | 48.75 | 0 | 29972 | 11.3681 | --- | 7.396 | 0.235 | 1 | --- | --- | --- | 44.7 | 3750.2
core | 1 | Acq 3 | yes | 71.8 | 24.9 | 1420000 | 47.51 | 0 | 28216 | 11.3681 | --- | 6.143 | 0.24 | 1 | --- | --- | --- | 47 | ---
core | 1 | Acq 4 | yes | 76.8 | 24.9 | 1380000 | 48.14 | 0 | 29096 | 11.3681 | --- | 2.842 | 0.245 | 1 | --- | --- | --- | 48.5 | ---
core | 1 | Acq 5 | yes | 81.9 | 24.9 | 1400000 | 46.88 | 11.9 | 27356 | 11.3681 | --- | 4.778 | 0.248 | 1 | --- | --- | --- | 52.8 | ---
core | 1 | Acq 6 | yes | 87 | 24.9 | 1400000 | 47.45 | 0 | 28129 | 11.3682 | --- | 3.196 | 0.228 | 1 | --- | --- | --- | 47.3 | ---
core | 1 | Acq 7 | yes | 92 | 24.9 | 1420000 | 47.23 | 2.8 | 27829 | 11.3681 | --- | 3.04 | 0.228 | 1 | --- | --- | --- | 48.8 | ---
core | 1 | Acq 8 | yes | 97.1 | 24.9 | 1450000 | 46.99 | 10 | 27500 | 11.3682 | --- | 3.197 | 0.238 | 1 | --- | --- | --- | 54.1 | ---
core | 1 | Acq 9 | yes | 102.1 | 24.9 | 1390000 | 46.03 | 2.7 | 26202 | 11.3682 | --- | 1.99 | 0.236 | 1 | --- | --- | --- | 47.5 | ---
core | 1 | Acq 10 | yes | 107.2 | 24.9 | 1400000 | 46.16 | 3.5 | 26373 | 11.3681 | --- | 2.446 | 0.239 | 1 | --- | --- | --- | 47.3 | ---
core | 1 | Acq 1 | yes | 118.6 | 25 | 1420000 | 46.41 | 16.9 | 26718 | 11.3683 | --- | 3.339 | 0.238 | 1 | --- | --- | --- | 56.4 | ---
core | 1 | Acq 2 | yes | 123.6 | 25 | 1420000 | 45.67 | 10.7 | 25731 | 11.3683 | --- | 3.604 | 0.244 | 1 | --- | --- | --- | 44.8 | 1830.3
core | 1 | Acq 3 | yes | 128.7 | 25 | 1390000 | 47.82 | 4.5 | 28652 | 11.3683 | --- | 3.241 | 0.242 | 1 | --- | --- | --- | 50.6 | ---
core | 1 | Acq 4 | yes | 133.7 | 25 | 1330000 | 46.72 | 0.5 | 27133 | 11.3683 | --- | 2.69 | 0.239 | 1 | --- | --- | --- | 47.4 | 4996.4
core | 1 | Acq 5 | yes | 138.8 | 25 | 1370000 | 46.95 | 14.9 | 27441 | 11.3683 | --- | 3.358 | 0.251 | 1 | --- | --- | --- | 58.2 | ---
core | 1 | Acq 6 | yes | 143.8 | 25 | 1350000 | 46.93 | 11.1 | 27417 | 11.3683 | --- | 2.064 | 0.234 | 1 | --- | --- | --- | 52.7 | ---
core | 1 | Acq 7 | yes | 148.9 | 25 | 1370000 | 48.81 | 11.5 | 30055 | 11.3683 | --- | 3.812 | 0.255 | 1 | --- | --- | --- | 53.1 | ---
core | 1 | Acq 8 | yes | 154 | 25 | 1330000 | 46.69 | 1.2 | 27090 | 11.3683 | --- | 2.344 | 0.243 | 1 | --- | --- | --- | 47.7 | ---
core | 1 | Acq 9 | yes | 159 | 25 | 1350000 | 47.47 | 3.8 | 28160 | 11.3683 | --- | 3.712 | 0.236 | 1 | --- | --- | --- | 51.1 | ---
core | 1 | Acq 10 | yes | 164.1 | 25 | 1360000 | 46.59 | 8.6 | 26957 | 11.3683 | --- | 3.253 | 0.244 | 1 | --- | --- | --- | 52.1 | 2399.4
core | 2 | Acq 1 | yes | 224.3 | 25 | 1340000 | 47.42 | 3.2 | 28089 | 11.3684 | --- | 3.892 | 0.279 | 1 | --- | --- | --- | 48.5 | ---
core | 2 | Acq 2 | yes | 229.3 | 25 | 1320000 | 46.59 | 6 | 26953 | 11.3684 | --- | 4.105 | 0.261 | 1 | --- | --- | --- | 49.6 | ---
core | 2 | Acq 3 | yes | 234.4 | 25 | 1300000 | 48.12 | 3.7 | 29067 | 11.3684 | --- | 2.997 | 0.263 | 1 | --- | --- | --- | 50.4 | ---
core | 2 | Acq 4 | yes | 239.4 | 25 | 1300000 | 45.85 | 7.1 | 25963 | 11.3684 | --- | 3.977 | 0.258 | 1 | --- | --- | --- | 47.3 | ---
core | 2 | Acq 5 | yes | 244.5 | 25 | 1300000 | 47.58 | 13.3 | 28312 | 11.3684 | --- | 4.181 | 0.263 | 1 | --- | --- | --- | 54.5 | ---
core | 2 | Acq 6 | yes | 249.6 | 25 | 1220000 | 45.26 | 7.4 | 25185 | 11.3683 | --- | 4.41 | 0.254 | 0.999 | --- | --- | --- | 47.4 | ---
core | 2 | Acq 7 | yes | 254.6 | 25 | 1240000 | 47.01 | 10.9 | 27533 | 11.3683 | --- | 4.401 | 0.262 | 1 | --- | --- | --- | 45.6 | 1584
core | 2 | Acq 8 | yes | 259.7 | 25 | 1250000 | 46.96 | 8.3 | 27458 | 11.3684 | --- | 3.826 | 0.256 | 1 | --- | --- | --- | 52.7 | ---
core | 2 | Acq 9 | yes | 264.7 | 25 | 1250000 | 49.43 | 2.1 | 30955 | 11.3683 | --- | 4.09 | 0.262 | 1 | 4.36 | 4 | 105.5 | 51.3 | ---
core | 2 | Acq 10 | yes | 269.8 | 25 | 1270000 | 46.53 | 0.1 | 26871 | 11.3683 | --- | 4.48 | 0.256 | 1 | --- | --- | --- | 46 | ---
core | 2 | Acq 1 | yes | 283.9 | 25 | 1240000 | 49.21 | 15.5 | 30640 | 11.3684 | --- | 6.985 | 0.269 | 1 | --- | --- | --- | 56.7 | ---
core | 2 | Acq 2 | yes | 288.9 | 25 | 1240000 | 45.46 | 0 | 25456 | 11.3683 | --- | 3.028 | 0.252 | 1 | --- | --- | --- | 45.7 | ---
core | 2 | Acq 3 | yes | 294 | 25 | 1260000 | 47.18 | 6.6 | 27757 | 11.3684 | --- | 2.92 | 0.253 | 1 | 2.57 | 4.6 | 30.8 | 48.8 | ---
core | 2 | Acq 4 | yes | 299.1 | 25 | 1190000 | 47.83 | 0 | 28669 | 11.3684 | --- | 4.932 | 0.271 | 1 | --- | --- | --- | 48.1 | ---
core | 2 | Acq 5 | yes | 304.1 | 25 | 1240000 | 48.01 | 0 | 28916 | 11.3684 | --- | 4.445 | 0.274 | 1 | --- | --- | --- | 47.8 | ---
core | 2 | Acq 6 | yes | 309.2 | 25 | 1230000 | 47.11 | 5.7 | 27666 | 11.3684 | --- | 4.765 | 0.254 | 1 | --- | --- | --- | 48.9 | ---
core | 2 | Acq 7 | yes | 314.2 | 25 | 1230000 | 46.41 | 11.3 | 26717 | 11.3684 | --- | 4.517 | 0.258 | 1 | --- | --- | --- | 53.4 | ---
core | 2 | Acq 8 | yes | 319.3 | 25 | 1250000 | 49.63 | 6 | 31251 | 11.3684 | --- | 7.403 | 0.28 | 1 | --- | --- | --- | 52.9 | ---
core | 2 | Acq 9 | yes | 324.3 | 25 | 1270000 | 48.66 | 0 | 29844 | 11.3684 | --- | 3.557 | 0.275 | 1 | --- | --- | --- | 48.9 | ---
core | 2 | Acq 10 | yes | 329.4 | 25 | 1260000 | 48.23 | 5 | 29234 | 11.3684 | --- | 3.894 | 0.261 | 1 | --- | --- | --- | 50.6 | ---
core | 2 | Acq 1 | yes | 341 | 25 | 1300000 | 47.17 | 0 | 27744 | 11.3684 | --- | 6.109 | 0.278 | 1 | --- | --- | --- | 47.7 | ---
core | 2 | Acq 2 | yes | 346.1 | 25 | 1220000 | 48.33 | 12.4 | 29364 | 11.3684 | --- | 5.505 | 0.277 | 1 | --- | --- | --- | 56 | ---
core | 2 | Acq 3 | yes | 351.2 | 25 | 1260000 | 47.5 | 6 | 28208 | 11.3684 | --- | 3.552 | 0.262 | 1 | --- | --- | --- | 51.3 | ---
core | 2 | Acq 4 | yes | 356.2 | 25 | 1230000 | 47.84 | 0 | 28676 | 11.3684 | --- | 5.176 | 0.262 | 1 | --- | --- | --- | 47.8 | ---
core | 2 | Acq 5 | yes | 361.3 | 25 | 1250000 | 47.77 | 0 | 28581 | 11.3684 | --- | 4.428 | 0.276 | 1 | --- | --- | --- | 48.3 | ---
core | 2 | Acq 6 | yes | 366.3 | 25 | 1280000 | 48.53 | 5.4 | 29650 | 11.3684 | --- | 4.342 | 0.274 | 1 | --- | --- | --- | 51 | ---
core | 2 | Acq 7 | yes | 371.4 | 25 | 1250000 | 47.09 | 16 | 27633 | 11.3684 | --- | 2.713 | 0.266 | 1 | --- | --- | --- | 55.7 | ---
core | 2 | Acq 8 | yes | 376.4 | 25 | 1280000 | 48.12 | 2.9 | 29079 | 11.3684 | --- | 3.204 | 0.263 | 1 | --- | --- | --- | 48.6 | 1759.5
core | 2 | Acq 9 | yes | 381.5 | 25 | 1230000 | 48.58 | 9 | 29722 | 11.3684 | --- | 3.625 | 0.263 | 1 | --- | --- | --- | 53.7 | ---
core | 2 | Acq 10 | yes | 386.6 | 25 | 1230000 | 46.49 | 6.2 | 26823 | 11.3684 | --- | 7.273 | 0.285 | 1 | --- | --- | --- | 50.6 | ---
core | 3 | Acq 1 | yes | 766.2 | 25 | 1290000 | 47.3 | 8.6 | 27924 | 11.3681 | --- | 4.37 | 0.258 | 1 | --- | --- | --- | 48.8 | ---
core | 3 | Acq 2 | yes | 771.3 | 25 | 1350000 | 48.47 | 0 | 29574 | 11.368 | --- | 5.427 | 0.256 | 1 | --- | --- | --- | 48.4 | ---
core | 3 | Acq 3 | yes | 776.3 | 25 | 1320000 | 48.17 | 7.6 | 29141 | 11.368 | --- | 2.512 | 0.258 | 1 | --- | --- | --- | 52.2 | ---
core | 3 | Acq 4 | yes | 781.4 | 25 | 1290000 | 46.99 | 11.8 | 27496 | 11.368 | --- | 5.839 | 0.254 | 1 | --- | --- | --- | 54.8 | ---
core | 3 | Acq 5 | yes | 786.4 | 25 | 1310000 | 47.57 | 0 | 28307 | 11.368 | --- | 5.857 | 0.256 | 1 | --- | --- | --- | 47.2 | ---
core | 3 | Acq 6 | yes | 791.5 | 25 | 1320000 | 48.13 | 9.8 | 29085 | 11.368 | --- | 4.209 | 0.263 | 1 | --- | --- | --- | 54.6 | ---
core | 3 | Acq 7 | yes | 796.6 | 25 | 1290000 | 47.02 | 11.7 | 27538 | 11.368 | --- | 4.378 | 0.264 | 1 | --- | --- | --- | 52.1 | ---
core | 3 | Acq 8 | yes | 801.6 | 25 | 1300000 | 48.66 | 10 | 29841 | 11.368 | --- | 6.37 | 0.268 | 1.001 | --- | --- | --- | 46 | 1817.2
core | 3 | Acq 9 | yes | 806.7 | 25 | 1310000 | 48.08 | 15.3 | 29009 | 11.368 | --- | 3.73 | 0.26 | 1 | --- | --- | --- | 48.6 | 2905.4
core | 3 | Acq 10 | yes | 811.7 | 25 | 1280000 | 48.31 | 10.9 | 29348 | 11.368 | --- | 3.021 | 0.263 | 1 | --- | --- | --- | 54 | ---
core | 3 | Acq 1 | yes | 825 | 25 | 1320000 | 45.83 | 9.7 | 25938 | 11.3681 | --- | 3.364 | 0.248 | 1 | --- | --- | --- | 49.3 | ---
core | 3 | Acq 2 | yes | 830 | 25 | 1260000 | 47 | 10.8 | 27509 | 11.3681 | --- | 3.328 | 0.251 | 1 | --- | --- | --- | 47.3 | 3805.1
core | 3 | Acq 3 | yes | 835.1 | 25 | 1270000 | 48.1 | 0 | 29039 | 11.3681 | --- | 4.121 | 0.258 | 1 | --- | --- | --- | 48.1 | ---
core | 3 | Acq 4 | yes | 840.2 | 25 | 1250000 | 48.28 | 0 | 29295 | 11.3681 | --- | 3.818 | 0.253 | 1 | --- | --- | --- | 47.7 | ---
core | 3 | Acq 5 | yes | 845.2 | 25 | 1270000 | 45.38 | 14.9 | 25348 | 11.3681 | --- | 3.274 | 0.251 | 1 | --- | --- | --- | 47 | 1057.5
core | 3 | Acq 6 | yes | 850.3 | 25 | 1290000 | 47.27 | 12.3 | 27888 | 11.3681 | --- | 3.96 | 0.254 | 0.999 | --- | --- | --- | 49.8 | ---
core | 3 | Acq 7 | yes | 855.3 | 25 | 1310000 | 48.36 | 3.3 | 29417 | 11.3681 | --- | 4.161 | 0.251 | 1 | --- | --- | --- | 50.2 | ---
core | 3 | Acq 8 | yes | 860.4 | 25 | 1260000 | 48.55 | 3.3 | 29682 | 11.3681 | --- | 3.411 | 0.256 | 1 | --- | --- | --- | 49.3 | ---
core | 3 | Acq 9 | yes | 865.4 | 25 | 1270000 | 46.53 | 0 | 26876 | 11.3681 | --- | 2.789 | 0.244 | 1 | --- | --- | --- | 46.6 | ---
core | 3 | Acq 10 | yes | 870.5 | 25 | 1280000 | 47.9 | 8.4 | 28768 | 11.3681 | --- | 2.728 | 0.256 | 1 | --- | --- | --- | 53.7 | 563.3
core | 3 | Acq 1 | yes | 881.8 | 25 | 1340000 | 47.98 | 2.6 | 28869 | 11.3681 | --- | 3.877 | 0.248 | 1 | --- | --- | --- | 50.1 | ---
core | 3 | Acq 2 | yes | 886.8 | 25 | 1340000 | 48.93 | 0 | 30228 | 11.3681 | --- | 5.02 | 0.254 | 0.999 | --- | --- | --- | 48 | ---
core | 3 | Acq 3 | yes | 891.9 | 25 | 1260000 | 46.05 | 7.2 | 26233 | 11.3681 | --- | 3.273 | 0.252 | 1 | --- | --- | --- | 47.2 | ---
core | 3 | Acq 4 | yes | 896.9 | 25 | 1350000 | 46.87 | 14.8 | 27339 | 11.3681 | --- | 4.776 | 0.259 | 1 | --- | --- | --- | 54.1 | ---
core | 3 | Acq 5 | yes | 902 | 25 | 1310000 | 46.29 | 0 | 26557 | 11.3681 | --- | 3.598 | 0.248 | 0.999 | --- | --- | --- | 46.5 | ---
core | 3 | Acq 6 | yes | 907.1 | 25 | 1320000 | 47.68 | 4 | 28460 | 11.3681 | --- | 3.427 | 0.258 | 1 | --- | --- | --- | 48.9 | ---
core | 3 | Acq 7 | yes | 912.1 | 25 | 1330000 | 46.86 | 0 | 27324 | 11.3681 | --- | 3.05 | 0.265 | 1 | --- | --- | --- | 46.3 | ---
core | 3 | Acq 8 | yes | 917.2 | 25 | 1320000 | 47.49 | 1.9 | 28191 | 11.3681 | --- | 3.611 | 0.26 | 1 | --- | --- | --- | 48.1 | ---
core | 3 | Acq 9 | yes | 922.2 | 25 | 1360000 | 48.08 | 5.6 | 29019 | 11.3681 | --- | 2.699 | 0.268 | 1 | --- | --- | --- | 50.3 | 724.6
core | 3 | Acq 10 | yes | 927.3 | 25 | 1350000 | 47.97 | 10.1 | 28855 | 11.3681 | --- | 5.69 | 0.281 | 0.999 | --- | --- | --- | 49.9 | ---