## Sheet1
time | Radius_nm | percentChange | temp | loadingStatus
0 | 59.38 | 0 | 25 | unloaded
28 | 56.88 | -4.210172 | 25 | unloaded
56 | 61.2 | 3.065005 | 25 | unloaded
0 | 60.092 | 0 | 25 | loaded
28 | 58.79 | -2.166678 | 25 | loaded
56 | 62.14 | 3.408108 | 25 | loaded
0 | 59.38 | 0 | 4 | unloaded
28 | 57.82 | -2.627147 | 4 | unloaded
56 | 59.18 | -0.3368137 | 4 | unloaded
0 | 60.092 | 0 | 4 | loaded
28 | 61.57 | 2.459562 | 4 | loaded
56 | 60.37 | 0.462624 | 4 | loaded
0 | 59.38 | 0 | -25 | unloaded
28 | 57.55 | -3.081846 | -25 | unloaded
56 | 56.79 | -4.361738 | -25 | unloaded
0 | 60.092 | 0 | -25 | loaded
28 | 58.71 | -2.299807 | -25 | loaded
56 | 59.48 | -1.018438 | -25 | loaded