## Sheet1
diameter | intensity | acquisition | concentration
0.4 | 0 | acq1 | 1mg
0.463 | 0 | acq1 | 1mg
0.536 | 0 | acq1 | 1mg
0.621 | 0 | acq1 | 1mg
0.719 | 0 | acq1 | 1mg
0.833 | 0 | acq1 | 1mg
0.965 | 0 | acq1 | 1mg
1.12 | 0 | acq1 | 1mg
1.29 | 0 | acq1 | 1mg
1.5 | 0 | acq1 | 1mg
1.74 | 0 | acq1 | 1mg
2.01 | 0 | acq1 | 1mg
2.33 | 0 | acq1 | 1mg
2.7 | 0 | acq1 | 1mg
3.12 | 0 | acq1 | 1mg
3.62 | 0 | acq1 | 1mg
4.19 | 0 | acq1 | 1mg
4.85 | 0 | acq1 | 1mg
5.61 | 0 | acq1 | 1mg
6.5 | 0 | acq1 | 1mg
7.53 | 0 | acq1 | 1mg
8.72 | 0 | acq1 | 1mg
10.1 | 0 | acq1 | 1mg
11.7 | 0 | acq1 | 1mg
13.5 | 0 | acq1 | 1mg
15.7 | 0 | acq1 | 1mg
18.2 | 0 | acq1 | 1mg
21 | 0 | acq1 | 1mg
24.4 | 0 | acq1 | 1mg
28.2 | 0 | acq1 | 1mg
32.7 | 0 | acq1 | 1mg
37.8 | 0 | acq1 | 1mg
43.8 | 0 | acq1 | 1mg
50.7 | 0 | acq1 | 1mg
58.8 | 0.395 | acq1 | 1mg
68.1 | 4.78 | acq1 | 1mg
78.8 | 11.8 | acq1 | 1mg
91.3 | 18.2 | acq1 | 1mg
106 | 21.2 | acq1 | 1mg
122 | 19.6 | acq1 | 1mg
142 | 14.3 | acq1 | 1mg
164 | 7.58 | acq1 | 1mg
190 | 2.19 | acq1 | 1mg
220 | 0 | acq1 | 1mg
255 | 0 | acq1 | 1mg
295 | 0 | acq1 | 1mg
342 | 0 | acq1 | 1mg
396 | 0 | acq1 | 1mg
459 | 0 | acq1 | 1mg
531 | 0 | acq1 | 1mg
615 | 0 | acq1 | 1mg
712 | 0 | acq1 | 1mg
825 | 0 | acq1 | 1mg
955 | 0 | acq1 | 1mg
1110 | 0 | acq1 | 1mg
1280 | 0 | acq1 | 1mg
1480 | 0 | acq1 | 1mg
1720 | 0 | acq1 | 1mg
1990 | 0 | acq1 | 1mg
2300 | 0 | acq1 | 1mg
2670 | 0 | acq1 | 1mg
3090 | 0 | acq1 | 1mg
3580 | 0 | acq1 | 1mg
4150 | 0 | acq1 | 1mg
4800 | 0 | acq1 | 1mg
5560 | 0 | acq1 | 1mg
6440 | 0 | acq1 | 1mg
7460 | 0 | acq1 | 1mg
8630 | 0 | acq1 | 1mg
0.4 | 0 | acq2 | 1mg
0.463 | 0 | acq2 | 1mg
0.536 | 0 | acq2 | 1mg
0.621 | 0 | acq2 | 1mg
0.719 | 0 | acq2 | 1mg
0.833 | 0 | acq2 | 1mg
0.965 | 0 | acq2 | 1mg
1.12 | 0 | acq2 | 1mg
1.29 | 0 | acq2 | 1mg
1.5 | 0 | acq2 | 1mg
1.74 | 0 | acq2 | 1mg
2.01 | 0 | acq2 | 1mg
2.33 | 0 | acq2 | 1mg
2.7 | 0 | acq2 | 1mg
3.12 | 0 | acq2 | 1mg
3.62 | 0 | acq2 | 1mg
4.19 | 0 | acq2 | 1mg
4.85 | 0 | acq2 | 1mg
5.61 | 0 | acq2 | 1mg
6.5 | 0 | acq2 | 1mg
7.53 | 0 | acq2 | 1mg
8.72 | 0 | acq2 | 1mg
10.1 | 0 | acq2 | 1mg
11.7 | 0 | acq2 | 1mg
13.5 | 0 | acq2 | 1mg
15.7 | 0 | acq2 | 1mg
18.2 | 0 | acq2 | 1mg
21 | 0 | acq2 | 1mg
24.4 | 0 | acq2 | 1mg
28.2 | 0 | acq2 | 1mg
32.7 | 0 | acq2 | 1mg
37.8 | 0 | acq2 | 1mg
43.8 | 0 | acq2 | 1mg
50.7 | 0 | acq2 | 1mg
58.8 | 0.597 | acq2 | 1mg
68.1 | 4.91 | acq2 | 1mg
78.8 | 11.6 | acq2 | 1mg
91.3 | 17.7 | acq2 | 1mg
106 | 20.7 | acq2 | 1mg
122 | 19.4 | acq2 | 1mg
142 | 14.5 | acq2 | 1mg
164 | 7.98 | acq2 | 1mg
190 | 2.52 | acq2 | 1mg
220 | 0 | acq2 | 1mg
255 | 0 | acq2 | 1mg
295 | 0 | acq2 | 1mg
342 | 0 | acq2 | 1mg
396 | 0 | acq2 | 1mg
459 | 0 | acq2 | 1mg
531 | 0 | acq2 | 1mg
615 | 0 | acq2 | 1mg
712 | 0 | acq2 | 1mg
825 | 0 | acq2 | 1mg
955 | 0 | acq2 | 1mg
1110 | 0 | acq2 | 1mg
1280 | 0 | acq2 | 1mg
1480 | 0 | acq2 | 1mg
1720 | 0 | acq2 | 1mg
1990 | 0 | acq2 | 1mg
2300 | 0 | acq2 | 1mg
2670 | 0 | acq2 | 1mg
3090 | 0 | acq2 | 1mg
3580 | 0 | acq2 | 1mg
4150 | 0 | acq2 | 1mg
4800 | 0 | acq2 | 1mg
5560 | 0 | acq2 | 1mg
6440 | 0 | acq2 | 1mg
7460 | 0 | acq2 | 1mg
8630 | 0 | acq2 | 1mg
0.4 | 0 | acq3 | 1mg
0.463 | 0 | acq3 | 1mg
0.536 | 0 | acq3 | 1mg
0.621 | 0 | acq3 | 1mg
0.719 | 0 | acq3 | 1mg
0.833 | 0 | acq3 | 1mg
0.965 | 0 | acq3 | 1mg
1.12 | 0 | acq3 | 1mg
1.29 | 0 | acq3 | 1mg
1.5 | 0 | acq3 | 1mg
1.74 | 0 | acq3 | 1mg
2.01 | 0 | acq3 | 1mg
2.33 | 0 | acq3 | 1mg
2.7 | 0 | acq3 | 1mg
3.12 | 0 | acq3 | 1mg
3.62 | 0 | acq3 | 1mg
4.19 | 0 | acq3 | 1mg
4.85 | 0 | acq3 | 1mg
5.61 | 0 | acq3 | 1mg
6.5 | 0 | acq3 | 1mg
7.53 | 0 | acq3 | 1mg
8.72 | 0 | acq3 | 1mg
10.1 | 0 | acq3 | 1mg
11.7 | 0 | acq3 | 1mg
13.5 | 0 | acq3 | 1mg
15.7 | 0 | acq3 | 1mg
18.2 | 0 | acq3 | 1mg
21 | 0 | acq3 | 1mg
24.4 | 0 | acq3 | 1mg
28.2 | 0 | acq3 | 1mg
32.7 | 0 | acq3 | 1mg
37.8 | 0 | acq3 | 1mg
43.8 | 0 | acq3 | 1mg
50.7 | 0 | acq3 | 1mg
58.8 | 0.759 | acq3 | 1mg
68.1 | 5.19 | acq3 | 1mg
78.8 | 11.9 | acq3 | 1mg
91.3 | 17.9 | acq3 | 1mg
106 | 20.7 | acq3 | 1mg
122 | 19.2 | acq3 | 1mg
142 | 14.2 | acq3 | 1mg
164 | 7.77 | acq3 | 1mg
190 | 2.42 | acq3 | 1mg
220 | 0 | acq3 | 1mg
255 | 0 | acq3 | 1mg
295 | 0 | acq3 | 1mg
342 | 0 | acq3 | 1mg
396 | 0 | acq3 | 1mg
459 | 0 | acq3 | 1mg
531 | 0 | acq3 | 1mg
615 | 0 | acq3 | 1mg
712 | 0 | acq3 | 1mg
825 | 0 | acq3 | 1mg
955 | 0 | acq3 | 1mg
1110 | 0 | acq3 | 1mg
1280 | 0 | acq3 | 1mg
1480 | 0 | acq3 | 1mg
1720 | 0 | acq3 | 1mg
1990 | 0 | acq3 | 1mg
2300 | 0 | acq3 | 1mg
2670 | 0 | acq3 | 1mg
3090 | 0 | acq3 | 1mg
3580 | 0 | acq3 | 1mg
4150 | 0 | acq3 | 1mg
4800 | 0 | acq3 | 1mg
5560 | 0 | acq3 | 1mg
6440 | 0 | acq3 | 1mg
7460 | 0 | acq3 | 1mg
8630 | 0 | acq3 | 1mg
0.4 | 0 | acq1 | 3mg
0.463 | 0 | acq1 | 3mg
0.536 | 0 | acq1 | 3mg
0.621 | 0 | acq1 | 3mg
0.719 | 0 | acq1 | 3mg
0.833 | 0 | acq1 | 3mg
0.965 | 0 | acq1 | 3mg
1.12 | 0 | acq1 | 3mg
1.29 | 0 | acq1 | 3mg
1.5 | 0 | acq1 | 3mg
1.74 | 0 | acq1 | 3mg
2.01 | 0 | acq1 | 3mg
2.33 | 0 | acq1 | 3mg
2.7 | 0 | acq1 | 3mg
3.12 | 0 | acq1 | 3mg
3.62 | 0 | acq1 | 3mg
4.19 | 0 | acq1 | 3mg
4.85 | 0 | acq1 | 3mg
5.61 | 0 | acq1 | 3mg
6.5 | 0 | acq1 | 3mg
7.53 | 0 | acq1 | 3mg
8.72 | 0 | acq1 | 3mg
10.1 | 0 | acq1 | 3mg
11.7 | 0 | acq1 | 3mg
13.5 | 0 | acq1 | 3mg
15.7 | 0 | acq1 | 3mg
18.2 | 0 | acq1 | 3mg
21 | 0 | acq1 | 3mg
24.4 | 0 | acq1 | 3mg
28.2 | 0 | acq1 | 3mg
32.7 | 0 | acq1 | 3mg
37.8 | 0.271 | acq1 | 3mg
43.8 | 0.954 | acq1 | 3mg
50.7 | 2.02 | acq1 | 3mg
58.8 | 3.35 | acq1 | 3mg
68.1 | 4.77 | acq1 | 3mg
78.8 | 6.14 | acq1 | 3mg
91.3 | 7.32 | acq1 | 3mg
106 | 8.22 | acq1 | 3mg
122 | 8.78 | acq1 | 3mg
142 | 8.97 | acq1 | 3mg
164 | 8.81 | acq1 | 3mg
190 | 8.33 | acq1 | 3mg
220 | 7.57 | acq1 | 3mg
255 | 6.61 | acq1 | 3mg
295 | 5.52 | acq1 | 3mg
342 | 4.38 | acq1 | 3mg
396 | 3.26 | acq1 | 3mg
459 | 2.24 | acq1 | 3mg
531 | 1.38 | acq1 | 3mg
615 | 0.726 | acq1 | 3mg
712 | 0.292 | acq1 | 3mg
825 | 0.0662 | acq1 | 3mg
955 | 0 | acq1 | 3mg
1110 | 0 | acq1 | 3mg
1280 | 0 | acq1 | 3mg
1480 | 0 | acq1 | 3mg
1720 | 0 | acq1 | 3mg
1990 | 0 | acq1 | 3mg
2300 | 0 | acq1 | 3mg
2670 | 0 | acq1 | 3mg
3090 | 0 | acq1 | 3mg
3580 | 0 | acq1 | 3mg
4150 | 0 | acq1 | 3mg
4800 | 0 | acq1 | 3mg
5560 | 0 | acq1 | 3mg
6440 | 0 | acq1 | 3mg
7460 | 0 | acq1 | 3mg
8630 | 0 | acq1 | 3mg
0.4 | 0 | acq2 | 3mg
0.463 | 0 | acq2 | 3mg
0.536 | 0 | acq2 | 3mg
0.621 | 0 | acq2 | 3mg
0.719 | 0 | acq2 | 3mg
0.833 | 0 | acq2 | 3mg
0.965 | 0 | acq2 | 3mg
1.12 | 0 | acq2 | 3mg
1.29 | 0 | acq2 | 3mg
1.5 | 0 | acq2 | 3mg
1.74 | 0 | acq2 | 3mg
2.01 | 0 | acq2 | 3mg
2.33 | 0 | acq2 | 3mg
2.7 | 0 | acq2 | 3mg
3.12 | 0 | acq2 | 3mg
3.62 | 0 | acq2 | 3mg
4.19 | 0 | acq2 | 3mg
4.85 | 0 | acq2 | 3mg
5.61 | 0 | acq2 | 3mg
6.5 | 0 | acq2 | 3mg
7.53 | 0 | acq2 | 3mg
8.72 | 0 | acq2 | 3mg
10.1 | 0 | acq2 | 3mg
11.7 | 0 | acq2 | 3mg
13.5 | 0 | acq2 | 3mg
15.7 | 0 | acq2 | 3mg
18.2 | 0 | acq2 | 3mg
21 | 0 | acq2 | 3mg
24.4 | 0 | acq2 | 3mg
28.2 | 0 | acq2 | 3mg
32.7 | 0 | acq2 | 3mg
37.8 | 0 | acq2 | 3mg
43.8 | 0.238 | acq2 | 3mg
50.7 | 1.13 | acq2 | 3mg
58.8 | 2.7 | acq2 | 3mg
68.1 | 4.73 | acq2 | 3mg
78.8 | 6.9 | acq2 | 3mg
91.3 | 8.85 | acq2 | 3mg
106 | 10.3 | acq2 | 3mg
122 | 11.1 | acq2 | 3mg
142 | 11.1 | acq2 | 3mg
164 | 10.4 | acq2 | 3mg
190 | 9.05 | acq2 | 3mg
220 | 7.34 | acq2 | 3mg
255 | 5.46 | acq2 | 3mg
295 | 3.65 | acq2 | 3mg
342 | 2.1 | acq2 | 3mg
396 | 0.951 | acq2 | 3mg
459 | 0.266 | acq2 | 3mg
531 | 0 | acq2 | 3mg
615 | 0 | acq2 | 3mg
712 | 0 | acq2 | 3mg
825 | 0 | acq2 | 3mg
955 | 0 | acq2 | 3mg
1110 | 0 | acq2 | 3mg
1280 | 0 | acq2 | 3mg
1480 | 0 | acq2 | 3mg
1720 | 0 | acq2 | 3mg
1990 | 0 | acq2 | 3mg
2300 | 0.0338 | acq2 | 3mg
2670 | 0.14 | acq2 | 3mg
3090 | 0.319 | acq2 | 3mg
3580 | 0.545 | acq2 | 3mg
4150 | 0.773 | acq2 | 3mg
4800 | 0.954 | acq2 | 3mg
5560 | 1.04 | acq2 | 3mg
6440 | 0 | acq2 | 3mg
7460 | 0 | acq2 | 3mg
8630 | 0 | acq2 | 3mg
0.4 | 0 | acq3 | 3mg
0.463 | 0 | acq3 | 3mg
0.536 | 0 | acq3 | 3mg
0.621 | 0 | acq3 | 3mg
0.719 | 0 | acq3 | 3mg
0.833 | 0 | acq3 | 3mg
0.965 | 0 | acq3 | 3mg
1.12 | 0 | acq3 | 3mg
1.29 | 0 | acq3 | 3mg
1.5 | 0 | acq3 | 3mg
1.74 | 0 | acq3 | 3mg
2.01 | 0 | acq3 | 3mg
2.33 | 0 | acq3 | 3mg
2.7 | 0 | acq3 | 3mg
3.12 | 0 | acq3 | 3mg
3.62 | 0 | acq3 | 3mg
4.19 | 0 | acq3 | 3mg
4.85 | 0 | acq3 | 3mg
5.61 | 0 | acq3 | 3mg
6.5 | 0 | acq3 | 3mg
7.53 | 0 | acq3 | 3mg
8.72 | 0 | acq3 | 3mg
10.1 | 0 | acq3 | 3mg
11.7 | 0 | acq3 | 3mg
13.5 | 0 | acq3 | 3mg
15.7 | 0 | acq3 | 3mg
18.2 | 0 | acq3 | 3mg
21 | 0 | acq3 | 3mg
24.4 | 0 | acq3 | 3mg
28.2 | 0 | acq3 | 3mg
32.7 | 0 | acq3 | 3mg
37.8 | 0 | acq3 | 3mg
43.8 | 0.311 | acq3 | 3mg
50.7 | 1.24 | acq3 | 3mg
58.8 | 2.76 | acq3 | 3mg
68.1 | 4.61 | acq3 | 3mg
78.8 | 6.52 | acq3 | 3mg
91.3 | 8.2 | acq3 | 3mg
106 | 9.46 | acq3 | 3mg
122 | 10.2 | acq3 | 3mg
142 | 10.3 | acq3 | 3mg
164 | 9.89 | acq3 | 3mg
190 | 9.03 | acq3 | 3mg
220 | 7.83 | acq3 | 3mg
255 | 6.43 | acq3 | 3mg
295 | 4.98 | acq3 | 3mg
342 | 3.58 | acq3 | 3mg
396 | 2.36 | acq3 | 3mg
459 | 1.37 | acq3 | 3mg
531 | 0.665 | acq3 | 3mg
615 | 0.233 | acq3 | 3mg
712 | 0.0378 | acq3 | 3mg
825 | 0 | acq3 | 3mg
955 | 0 | acq3 | 3mg
1110 | 0 | acq3 | 3mg
1280 | 0 | acq3 | 3mg
1480 | 0 | acq3 | 3mg
1720 | 0 | acq3 | 3mg
1990 | 0 | acq3 | 3mg
2300 | 0 | acq3 | 3mg
2670 | 0 | acq3 | 3mg
3090 | 0 | acq3 | 3mg
3580 | 0 | acq3 | 3mg
4150 | 0 | acq3 | 3mg
4800 | 0 | acq3 | 3mg
5560 | 0 | acq3 | 3mg
6440 | 0 | acq3 | 3mg
7460 | 0 | acq3 | 3mg
8630 | 0 | acq3 | 3mg